## SW1_00_01
Column1 | Column2 | Column3
_SampleName | "SW1_00_01.mss"
_MethodName | "Tracao_com_ext_25_mm.msm"
Specimen | 1
Diameter | 5.94 | mm
Area | 27.71 | mm^2
Modulus | 187 | GPa
LoadAtOffsetYield | 15025 | N
StressAtOffsetYield | 542 | MPa
PeakLoad | 19064 | N
PeakStress | 688 | MPa

## SW1_00_01_1
Column1 | Column2 | Column3 | Column4 | Column5 | Column6
Test Method | Tracao_com_ext_25_mm.msm
Sample I. D. | SW1_00_01.mss
Specimen Number | 1
Time (s) | Extension (mm) | Strain (%) | Load (N) | Stress (MPa) | Extensometer (%)
0.3 | -0.001 | -0.3% | 108 | 3.9 | 0%
0.4 | -0.001 | -0.21% | 153 | 5.5 | 0%
0.5 | -0.001 | -0.21% | 209 | 7.5 | 0%
0.6 | 0 | 0.01% | 297 | 10.7 | 0%
0.7 | 0 | -0.03% | 342 | 12.3 | 0%
0.8 | 0.001 | 0.2% | 440 | 15.9 | 0.204%
0.9 | 0.001 | 0.21% | 491 | 17.7 | 0.212%
1 | 0.001 | 0.38% | 539 | 19.5 | 0.377%
1.1 | 0.001 | 0.43% | 629 | 22.7 | 0.425%
1.2 | 0.002 | 0.61% | 664 | 23.9 | 0.609%
1.3 | 0.001 | 0.57% | 716 | 25.8 | 0.57%
1.4 | 0.002 | 0.77% | 778 | 28.1 | 0.767%
1.5 | 0.002 | 0.66% | 867 | 31.3 | 0.659%
1.6 | 0.002 | 0.99% | 901 | 32.5 | 0.988%
1.7 | 0.002 | 0.99% | 988 | 35.6 | 0.994%
1.8 | 0.003 | 1.25% | 1030 | 37.2 | 1.253%
1.9 | 0.003 | 1.26% | 1110 | 40.1 | 1.265%
2 | 0.003 | 1.4% | 1155 | 41.7 | 1.398%
2.1 | 0.004 | 1.48% | 1233 | 44.5 | 1.479%
2.2 | 0.004 | 1.47% | 1268 | 45.7 | 1.475%
2.3 | 0.004 | 1.62% | 1332 | 48.1 | 1.622%
2.4 | 0.004 | 1.75% | 1399 | 50.5 | 1.75%
2.5 | 0.005 | 1.91% | 1450 | 52.3 | 1.914%
2.6 | 0.005 | 1.91% | 1514 | 54.6 | 1.91%
2.7 | 0.005 | 2.16% | 1579 | 57 | 2.16%
2.8 | 0.005 | 2.02% | 1633 | 58.9 | 2.019%
2.9 | 0.006 | 2.31% | 1712 | 61.8 | 2.307%
3 | 0.006 | 2.28% | 1754 | 63.3 | 2.278%
3.1 | 0.006 | 2.51% | 1771 | 63.9 | 2.513%
3.2 | 0.006 | 2.51% | 1867 | 67.4 | 2.511%
3.3 | 0.007 | 2.66% | 1885 | 68 | 2.656%
3.4 | 0.007 | 2.76% | 1992 | 71.9 | 2.761%
3.5 | 0.007 | 2.89% | 2034 | 73.4 | 2.887%
3.6 | 0.007 | 2.96% | 2087 | 75.3 | 2.955%
3.7 | 0.008 | 3.02% | 2132 | 76.9 | 3.024%
3.8 | 0.008 | 3.24% | 2207 | 79.6 | 3.239%
3.9 | 0.008 | 3.27% | 2260 | 81.5 | 3.266%
4 | 0.009 | 3.44% | 2310 | 83.4 | 3.438%
4.1 | 0.008 | 3.37% | 2373 | 85.6 | 3.375%
4.2 | 0.009 | 3.6% | 2434 | 87.8 | 3.596%
4.3 | 0.009 | 3.56% | 2505 | 90.4 | 3.559%
4.4 | 0.01 | 3.84% | 2558 | 92.3 | 3.84%
4.5 | 0.009 | 3.8% | 2633 | 95 | 3.795%
4.6 | 0.01 | 3.98% | 2683 | 96.8 | 3.978%
4.7 | 0.01 | 4.13% | 2756 | 99.4 | 4.135%
4.8 | 0.01 | 4.11% | 2794 | 100.8 | 4.109%
4.9 | 0.011 | 4.3% | 2853 | 102.9 | 4.297%
5 | 0.01 | 4.19% | 2915 | 105.2 | 4.194%
5.1 | 0.011 | 4.46% | 2949 | 106.4 | 4.455%
5.2 | 0.011 | 4.49% | 3034 | 109.5 | 4.488%
5.3 | 0.012 | 4.72% | 3068 | 110.7 | 4.716%
5.4 | 0.012 | 4.7% | 3149 | 113.6 | 4.695%
5.5 | 0.012 | 4.93% | 3177 | 114.6 | 4.927%
5.6 | 0.012 | 4.89% | 3245 | 117.1 | 4.885%
5.7 | 0.013 | 5.07% | 3299 | 119 | 5.068%
5.8 | 0.013 | 5.1% | 3374 | 121.7 | 5.099%
5.9 | 0.013 | 5.23% | 3409 | 123 | 5.227%
6 | 0.013 | 5.32% | 3463 | 125 | 5.32%
6.1 | 0.014 | 5.42% | 3524 | 127.2 | 5.423%
6.2 | 0.014 | 5.55% | 3562 | 128.5 | 5.553%
6.3 | 0.014 | 5.53% | 3644 | 131.5 | 5.534%
6.4 | 0.014 | 5.74% | 3678 | 132.7 | 5.739%
6.5 | 0.014 | 5.69% | 3759 | 135.6 | 5.691%
6.6 | 0.015 | 6.01% | 3785 | 136.6 | 6.007%
6.7 | 0.015 | 5.91% | 3880 | 140 | 5.91%
6.8 | 0.015 | 6.18% | 3928 | 141.7 | 6.184%
6.9 | 0.015 | 6.19% | 3966 | 143.1 | 6.192%
7 | 0.016 | 6.38% | 4007 | 144.6 | 6.379%
7.1 | 0.016 | 6.43% | 4081 | 147.3 | 6.432%
7.2 | 0.016 | 6.58% | 4154 | 149.9 | 6.583%
7.3 | 0.017 | 6.64% | 4205 | 151.7 | 6.643%
7.4 | 0.017 | 6.74% | 4252 | 153.4 | 6.745%
7.5 | 0.018 | 7.02% | 4327 | 156.2 | 7.019%
7.6 | 0.017 | 6.92% | 4350 | 157 | 6.916%
7.7 | 0.018 | 7.11% | 4403 | 158.9 | 7.113%
7.8 | 0.018 | 7.04% | 4465 | 161.1 | 7.041%
7.9 | 0.018 | 7.29% | 4510 | 162.7 | 7.291%
8 | 0.018 | 7.26% | 4585 | 165.5 | 7.256%
8.1 | 0.019 | 7.51% | 4628 | 167 | 7.505%
8.2 | 0.019 | 7.52% | 4674 | 168.7 | 7.515%
8.3 | 0.019 | 7.69% | 4726 | 170.5 | 7.687%
8.4 | 0.019 | 7.66% | 4759 | 171.7 | 7.659%
8.5 | 0.019 | 7.78% | 4838 | 174.6 | 7.783%
8.6 | 0.02 | 7.95% | 4886 | 176.3 | 7.954%
8.7 | 0.02 | 7.96% | 4948 | 178.5 | 7.956%
8.8 | 0.02 | 8.19% | 4973 | 179.5 | 8.194%
8.9 | 0.02 | 8.17% | 5065 | 182.8 | 8.169%
9 | 0.021 | 8.39% | 5081 | 183.4 | 8.392%
9.1 | 0.021 | 8.31% | 5163 | 186.3 | 8.31%
9.2 | 0.021 | 8.51% | 5182 | 187 | 8.508%
9.3 | 0.021 | 8.5% | 5269 | 190.1 | 8.504%
9.4 | 0.022 | 8.75% | 5329 | 192.3 | 8.749%
9.5 | 0.022 | 8.77% | 5402 | 194.9 | 8.768%
9.6 | 0.022 | 8.91% | 5430 | 195.9 | 8.911%
9.7 | 0.023 | 9.02% | 5484 | 197.9 | 9.016%
9.8 | 0.023 | 9.09% | 5521 | 199.2 | 9.093%
9.9 | 0.023 | 9.27% | 5606 | 202.3 | 9.268%
10 | 0.023 | 9.22% | 5640 | 203.5 | 9.215%
10.1 | 0.023 | 9.39% | 5690 | 205.3 | 9.389%
10.2 | 0.024 | 9.44% | 5760 | 207.8 | 9.438%
10.3 | 0.024 | 9.68% | 5809 | 209.6 | 9.68%
10.4 | 0.024 | 9.69% | 5859 | 211.4 | 9.695%
10.5 | 0.025 | 9.89% | 5893 | 212.6 | 9.887%
10.6 | 0.025 | 9.87% | 5969 | 215.4 | 9.868%
10.7 | 0.025 | 10.04% | 6005 | 216.7 | 10.04%
10.8 | 0.025 | 10.11% | 6062 | 218.8 | 10.11%
10.9 | 0.026 | 10.2% | 6098 | 220.1 | 10.2%
11 | 0.026 | 10.38% | 6158 | 222.2 | 10.38%
11.1 | 0.026 | 10.35% | 6202 | 223.8 | 10.35%
11.2 | 0.026 | 10.52% | 6260 | 225.9 | 10.52%
11.3 | 0.026 | 10.58% | 6337 | 228.7 | 10.58%
11.4 | 0.027 | 10.68% | 6333 | 228.5 | 10.68%
11.5 | 0.027 | 10.67% | 6394 | 230.7 | 10.67%
11.6 | 0.027 | 10.88% | 6436 | 232.3 | 10.88%
11.7 | 0.027 | 10.99% | 6503 | 234.7 | 10.99%
11.8 | 0.028 | 11.1% | 6547 | 236.3 | 11.1%
11.9 | 0.028 | 11.17% | 6601 | 238.2 | 11.17%
12 | 0.028 | 11.32% | 6653 | 240.1 | 11.32%
12.1 | 0.029 | 11.41% | 6719 | 242.4 | 11.41%
12.2 | 0.029 | 11.43% | 6739 | 243.2 | 11.43%
12.3 | 0.029 | 11.68% | 6791 | 245.1 | 11.68%
12.4 | 0.029 | 11.57% | 6839 | 246.8 | 11.57%
12.5 | 0.03 | 11.87% | 6868 | 247.9 | 11.87%
12.6 | 0.029 | 11.77% | 6936 | 250.3 | 11.77%
12.7 | 0.03 | 11.98% | 6983 | 252 | 11.98%
12.8 | 0.03 | 12.03% | 7038 | 254 | 12.03%
12.9 | 0.03 | 12.12% | 7069 | 255.1 | 12.12%
13 | 0.031 | 12.31% | 7138 | 257.6 | 12.31%
13.1 | 0.031 | 12.35% | 7180 | 259.1 | 12.35%
13.2 | 0.031 | 12.5% | 7225 | 260.7 | 12.5%
13.3 | 0.031 | 12.46% | 7256 | 261.8 | 12.46%
13.4 | 0.032 | 12.66% | 7327 | 264.4 | 12.66%
13.5 | 0.032 | 12.66% | 7389 | 266.6 | 12.66%
13.6 | 0.032 | 12.87% | 7403 | 267.1 | 12.87%
13.7 | 0.032 | 12.91% | 7463 | 269.3 | 12.91%
13.8 | 0.033 | 13.08% | 7502 | 270.7 | 13.08%
13.9 | 0.033 | 13.2% | 7570 | 273.2 | 13.2%
14 | 0.033 | 13.2% | 7607 | 274.5 | 13.2%
14.1 | 0.033 | 13.35% | 7638 | 275.6 | 13.35%
14.2 | 0.034 | 13.42% | 7704 | 278 | 13.42%
14.3 | 0.034 | 13.64% | 7742 | 279.4 | 13.64%
14.4 | 0.034 | 13.51% | 7762 | 280.1 | 13.51%
14.5 | 0.034 | 13.75% | 7803 | 281.6 | 13.75%
14.6 | 0.034 | 13.72% | 7853 | 283.4 | 13.72%
14.7 | 0.035 | 13.95% | 7902 | 285.2 | 13.95%
14.8 | 0.035 | 13.98% | 7966 | 287.5 | 13.98%
14.9 | 0.035 | 14.1% | 7998 | 288.6 | 14.1%
15 | 0.036 | 14.25% | 8039 | 290.1 | 14.25%
15.1 | 0.036 | 14.3% | 8082 | 291.6 | 14.3%
15.2 | 0.036 | 14.52% | 8142 | 293.8 | 14.52%
15.3 | 0.036 | 14.45% | 8187 | 295.4 | 14.45%
15.4 | 0.037 | 14.68% | 8223 | 296.7 | 14.68%
15.5 | 0.037 | 14.67% | 8289 | 299.1 | 14.67%
15.6 | 0.037 | 14.83% | 8280 | 298.8 | 14.83%
15.7 | 0.037 | 14.98% | 8358 | 301.6 | 14.98%
15.8 | 0.038 | 15.02% | 8361 | 301.7 | 15.02%
15.9 | 0.038 | 15.23% | 8442 | 304.6 | 15.23%
16 | 0.038 | 15.14% | 8492 | 306.4 | 15.14%
16.1 | 0.039 | 15.41% | 8529 | 307.8 | 15.42%
16.2 | 0.039 | 15.44% | 8572 | 309.3 | 15.44%
16.3 | 0.039 | 15.71% | 8606 | 310.5 | 15.72%
16.4 | 0.039 | 15.68% | 8674 | 313 | 15.68%
16.5 | 0.039 | 15.79% | 8667 | 312.7 | 15.79%
16.6 | 0.04 | 15.88% | 8740 | 315.4 | 15.88%
16.7 | 0.04 | 15.95% | 8793 | 317.3 | 15.95%
16.8 | 0.04 | 16.18% | 8819 | 318.2 | 16.18%
16.9 | 0.04 | 16.07% | 8850 | 319.4 | 16.07%
17 | 0.041 | 16.42% | 8895 | 321 | 16.42%
17.1 | 0.041 | 16.31% | 8930 | 322.2 | 16.31%
17.2 | 0.041 | 16.54% | 8954 | 323.1 | 16.54%
17.3 | 0.041 | 16.54% | 9014 | 325.3 | 16.54%
17.4 | 0.042 | 16.69% | 9035 | 326 | 16.69%
17.5 | 0.042 | 16.9% | 9115 | 328.9 | 16.9%
17.6 | 0.042 | 16.87% | 9119 | 329.1 | 16.87%
17.7 | 0.043 | 17.13% | 9169 | 330.9 | 17.13%
17.8 | 0.043 | 17.04% | 9204 | 332.1 | 17.04%
17.9 | 0.043 | 17.26% | 9260 | 334.2 | 17.26%
18 | 0.043 | 17.18% | 9296 | 335.4 | 17.18%
18.1 | 0.044 | 17.4% | 9305 | 335.8 | 17.4%
18.2 | 0.044 | 17.53% | 9383 | 338.6 | 17.53%
18.3 | 0.044 | 17.67% | 9412 | 339.6 | 17.67%
18.4 | 0.045 | 17.83% | 9477 | 342 | 17.83%
18.5 | 0.045 | 17.83% | 9512 | 343.3 | 17.83%
18.6 | 0.045 | 18.05% | 9553 | 344.7 | 18.05%
18.7 | 0.045 | 17.98% | 9576 | 345.5 | 17.98%
18.8 | 0.046 | 18.35% | 9616 | 347 | 18.35%
18.9 | 0.046 | 18.32% | 9677 | 349.2 | 18.32%
19 | 0.046 | 18.51% | 9705 | 350.2 | 18.52%
19.1 | 0.046 | 18.54% | 9758 | 352.1 | 18.55%
19.2 | 0.047 | 18.67% | 9772 | 352.6 | 18.67%
19.3 | 0.047 | 18.86% | 9818 | 354.3 | 18.86%
19.4 | 0.047 | 18.82% | 9872 | 356.2 | 18.82%
19.5 | 0.048 | 19.1% | 9871 | 356.2 | 19.1%
19.6 | 0.048 | 19.01% | 9939 | 358.7 | 19.01%
19.7 | 0.048 | 19.18% | 9938 | 358.6 | 19.18%
19.8 | 0.048 | 19.32% | 10024 | 361.7 | 19.32%
19.9 | 0.048 | 19.4% | 10034 | 362.1 | 19.4%
20 | 0.049 | 19.57% | 10069 | 363.3 | 19.57%
20.1 | 0.049 | 19.62% | 10122 | 365.3 | 19.62%
20.2 | 0.05 | 19.82% | 10145 | 366.1 | 19.82%
20.3 | 0.049 | 19.78% | 10175 | 367.2 | 19.78%
20.4 | 0.05 | 20% | 10197 | 368 | 20%
20.5 | 0.05 | 20.06% | 10270 | 370.6 | 20.06%
20.6 | 0.05 | 20.19% | 10261 | 370.3 | 20.19%
20.7 | 0.051 | 20.35% | 10347 | 373.4 | 20.35%
20.8 | 0.051 | 20.43% | 10378 | 374.5 | 20.43%
20.9 | 0.051 | 20.59% | 10389 | 374.9 | 20.59%
21 | 0.051 | 20.56% | 10448 | 377 | 20.56%
21.1 | 0.052 | 20.89% | 10471 | 377.9 | 20.89%
21.2 | 0.052 | 20.84% | 10523 | 379.7 | 20.84%
21.3 | 0.053 | 21.01% | 10531 | 380 | 21.01%
21.4 | 0.053 | 21.09% | 10584 | 381.9 | 21.09%
21.5 | 0.053 | 21.2% | 10607 | 382.8 | 21.2%
21.6 | 0.053 | 21.37% | 10645 | 384.2 | 21.37%
21.7 | 0.053 | 21.4% | 10686 | 385.6 | 21.39%
21.8 | 0.054 | 21.7% | 10714 | 386.6 | 21.7%
21.9 | 0.054 | 21.62% | 10737 | 387.5 | 21.62%
22 | 0.055 | 21.94% | 10768 | 388.6 | 21.94%
22.1 | 0.055 | 21.95% | 10824 | 390.6 | 21.95%
22.2 | 0.055 | 22.08% | 10839 | 391.1 | 22.08%
22.3 | 0.055 | 22.15% | 10884 | 392.8 | 22.14%
22.4 | 0.056 | 22.21% | 10917 | 394 | 22.21%
22.5 | 0.056 | 22.41% | 10935 | 394.6 | 22.41%
22.6 | 0.056 | 22.47% | 10968 | 395.8 | 22.47%
22.7 | 0.057 | 22.74% | 11007 | 397.2 | 22.74%
22.8 | 0.057 | 22.76% | 11078 | 399.8 | 22.76%
22.9 | 0.057 | 22.94% | 11065 | 399.3 | 22.94%
23 | 0.057 | 22.96% | 11123 | 401.4 | 22.96%
23.1 | 0.058 | 23.17% | 11151 | 402.4 | 23.17%
23.2 | 0.058 | 23.32% | 11175 | 403.2 | 23.32%
23.3 | 0.058 | 23.3% | 11199 | 404.1 | 23.3%
23.4 | 0.059 | 23.52% | 11242 | 405.7 | 23.52%
23.5 | 0.059 | 23.54% | 11294 | 407.6 | 23.54%
23.6 | 0.059 | 23.75% | 11288 | 407.4 | 23.75%
23.7 | 0.06 | 23.87% | 11332 | 408.9 | 23.87%
23.8 | 0.06 | 23.95% | 11356 | 409.8 | 23.95%
23.9 | 0.06 | 24.09% | 11400 | 411.4 | 24.09%
24 | 0.06 | 24.11% | 11438 | 412.8 | 24.11%
24.1 | 0.061 | 24.4% | 11464 | 413.7 | 24.4%
24.2 | 0.061 | 24.36% | 11492 | 414.7 | 24.36%
24.3 | 0.062 | 24.66% | 11513 | 415.5 | 24.66%
24.4 | 0.062 | 24.7% | 11569 | 417.5 | 24.7%
24.5 | 0.062 | 24.89% | 11574 | 417.7 | 24.88%
24.6 | 0.063 | 25.01% | 11623 | 419.4 | 25.01%
24.7 | 0.063 | 25.04% | 11664 | 420.9 | 25.04%
24.8 | 0.063 | 25.35% | 11694 | 422 | 25.35%
24.9 | 0.063 | 25.25% | 11715 | 422.7 | 25.25%
25 | 0.064 | 25.61% | 11737 | 423.5 | 25.61%
25.1 | 0.064 | 25.56% | 11785 | 425.3 | 25.56%
25.2 | 0.064 | 25.78% | 11794 | 425.6 | 25.78%
25.3 | 0.065 | 25.83% | 11846 | 427.5 | 25.83%
25.4 | 0.065 | 26.01% | 11870 | 428.3 | 26.01%
25.5 | 0.065 | 26.14% | 11917 | 430.1 | 26.14%
25.6 | 0.065 | 26.18% | 11913 | 429.9 | 26.18%
25.7 | 0.066 | 26.5% | 11949 | 431.2 | 26.5%
25.8 | 0.066 | 26.46% | 11999 | 433 | 26.46%
25.9 | 0.067 | 26.64% | 12008 | 433.3 | 26.64%
26 | 0.067 | 26.74% | 12075 | 435.7 | 26.73%
26.1 | 0.067 | 26.89% | 12058 | 435.1 | 26.89%
26.2 | 0.067 | 27% | 12086 | 436.2 | 27%
26.3 | 0.068 | 27.01% | 12093 | 436.4 | 27.02%
26.4 | 0.068 | 27.27% | 12138 | 438 | 27.27%
26.5 | 0.068 | 27.24% | 12180 | 439.5 | 27.24%
26.6 | 0.069 | 27.54% | 12185 | 439.7 | 27.54%
26.7 | 0.069 | 27.57% | 12238 | 441.6 | 27.57%
26.8 | 0.069 | 27.79% | 12249 | 442 | 27.79%
26.9 | 0.07 | 27.83% | 12300 | 443.9 | 27.82%
27 | 0.07 | 28.02% | 12312 | 444.3 | 28.02%
27.1 | 0.071 | 28.24% | 12356 | 445.9 | 28.24%
27.2 | 0.071 | 28.23% | 12373 | 446.5 | 28.23%
27.3 | 0.071 | 28.52% | 12400 | 447.5 | 28.52%
27.4 | 0.071 | 28.49% | 12437 | 448.8 | 28.49%
27.5 | 0.072 | 28.79% | 12424 | 448.3 | 28.79%
27.6 | 0.072 | 28.73% | 12489 | 450.7 | 28.73%
27.7 | 0.072 | 28.96% | 12487 | 450.6 | 28.96%
27.8 | 0.073 | 29.06% | 12529 | 452.1 | 29.06%
27.9 | 0.073 | 29.23% | 12543 | 452.6 | 29.23%
28 | 0.074 | 29.46% | 12592 | 454.4 | 29.46%
28.1 | 0.073 | 29.4% | 12614 | 455.2 | 29.4%
28.2 | 0.074 | 29.7% | 12635 | 456 | 29.7%
28.3 | 0.074 | 29.69% | 12673 | 457.3 | 29.69%
28.4 | 0.075 | 29.92% | 12689 | 457.9 | 29.92%
28.5 | 0.075 | 30.04% | 12736 | 459.6 | 30.04%
28.6 | 0.075 | 30.15% | 12730 | 459.4 | 30.15%
28.7 | 0.076 | 30.24% | 12772 | 460.9 | 30.25%
28.8 | 0.076 | 30.37% | 12790 | 461.5 | 30.36%
28.9 | 0.076 | 30.57% | 12804 | 462 | 30.57%
29 | 0.076 | 30.58% | 12860 | 464.1 | 30.58%
29.1 | 0.077 | 30.8% | 12841 | 463.4 | 30.8%
29.2 | 0.077 | 30.89% | 12902 | 465.6 | 30.89%
29.3 | 0.078 | 31.06% | 12895 | 465.3 | 31.06%
29.4 | 0.078 | 31.18% | 12929 | 466.5 | 31.18%
29.5 | 0.078 | 31.21% | 12938 | 466.9 | 31.21%
29.6 | 0.079 | 31.41% | 12977 | 468.3 | 31.41%
29.7 | 0.079 | 31.46% | 12981 | 468.4 | 31.46%
29.8 | 0.08 | 31.82% | 13031 | 470.2 | 31.82%
29.9 | 0.079 | 31.79% | 13057 | 471.2 | 31.79%
30 | 0.08 | 32.08% | 13063 | 471.4 | 32.08%
30.1 | 0.08 | 32.05% | 13097 | 472.6 | 32.05%
30.2 | 0.081 | 32.34% | 13121 | 473.5 | 32.34%
30.3 | 0.081 | 32.45% | 13145 | 474.4 | 32.45%
30.4 | 0.081 | 32.53% | 13165 | 475.1 | 32.53%
30.5 | 0.082 | 32.85% | 13200 | 476.3 | 32.85%
30.6 | 0.082 | 32.87% | 13241 | 477.8 | 32.87%
30.7 | 0.083 | 33.13% | 13240 | 477.8 | 33.13%
30.8 | 0.083 | 33.08% | 13274 | 479 | 33.08%
30.9 | 0.083 | 33.31% | 13284 | 479.4 | 33.31%
31 | 0.083 | 33.33% | 13315 | 480.5 | 33.33%
31.1 | 0.084 | 33.65% | 13335 | 481.2 | 33.65%
31.2 | 0.084 | 33.76% | 13376 | 482.7 | 33.76%
31.3 | 0.085 | 33.89% | 13373 | 482.6 | 33.88%
31.4 | 0.085 | 34.04% | 13398 | 483.5 | 34.04%
31.5 | 0.085 | 34.01% | 13442 | 485.1 | 34.01%
31.6 | 0.086 | 34.32% | 13425 | 484.4 | 34.32%
31.7 | 0.086 | 34.29% | 13473 | 486.2 | 34.29%
31.8 | 0.087 | 34.61% | 13501 | 487.2 | 34.61%
31.9 | 0.087 | 34.66% | 13529 | 488.2 | 34.66%
32 | 0.087 | 34.88% | 13517 | 487.8 | 34.88%
32.1 | 0.087 | 34.98% | 13554 | 489.1 | 34.98%
32.2 | 0.088 | 35.08% | 13568 | 489.6 | 35.08%
32.3 | 0.088 | 35.34% | 13601 | 490.8 | 35.34%
32.4 | 0.088 | 35.34% | 13622 | 491.5 | 35.34%
32.5 | 0.089 | 35.65% | 13612 | 491.2 | 35.65%
32.6 | 0.089 | 35.63% | 13674 | 493.5 | 35.63%
32.7 | 0.09 | 35.85% | 13665 | 493.1 | 35.85%
32.8 | 0.09 | 35.89% | 13709 | 494.7 | 35.89%
32.9 | 0.09 | 36.14% | 13715 | 494.9 | 36.14%
33 | 0.091 | 36.22% | 13738 | 495.8 | 36.22%
33.1 | 0.091 | 36.32% | 13740 | 495.8 | 36.32%
33.2 | 0.091 | 36.58% | 13772 | 497 | 36.58%
33.3 | 0.092 | 36.64% | 13796 | 497.8 | 36.64%
33.4 | 0.092 | 36.84% | 13817 | 498.6 | 36.84%
33.5 | 0.092 | 36.84% | 13840 | 499.4 | 36.84%
33.6 | 0.093 | 37.21% | 13839 | 499.4 | 37.21%
33.7 | 0.093 | 37.22% | 13879 | 500.8 | 37.22%
33.8 | 0.094 | 37.48% | 13891 | 501.3 | 37.48%
33.9 | 0.094 | 37.53% | 13920 | 502.3 | 37.53%
34 | 0.094 | 37.63% | 13919 | 502.3 | 37.63%
34.1 | 0.095 | 37.88% | 13958 | 503.7 | 37.88%
34.2 | 0.095 | 37.9% | 13976 | 504.3 | 37.91%
34.3 | 0.096 | 38.3% | 14005 | 505.4 | 38.3%
34.4 | 0.096 | 38.29% | 14037 | 506.5 | 38.29%
34.5 | 0.097 | 38.63% | 14013 | 505.7 | 38.63%
34.6 | 0.097 | 38.62% | 14062 | 507.4 | 38.62%
34.7 | 0.097 | 38.87% | 14083 | 508.2 | 38.87%
34.8 | 0.097 | 38.88% | 14079 | 508 | 38.88%
34.9 | 0.098 | 39.06% | 14099 | 508.8 | 39.06%
35 | 0.098 | 39.35% | 14140 | 510.2 | 39.35%
35.1 | 0.099 | 39.4% | 14136 | 510.1 | 39.4%
35.2 | 0.099 | 39.64% | 14159 | 511 | 39.64%
35.3 | 0.099 | 39.68% | 14212 | 512.9 | 39.68%
35.4 | 0.1 | 39.97% | 14220 | 513.1 | 39.97%
35.5 | 0.1 | 39.92% | 14243 | 514 | 39.92%
35.6 | 0.101 | 40.22% | 14223 | 513.2 | 40.22%
35.7 | 0.101 | 40.26% | 14267 | 514.8 | 40.26%
35.8 | 0.101 | 40.48% | 14263 | 514.7 | 40.48%
35.9 | 0.102 | 40.67% | 14307 | 516.3 | 40.67%
36 | 0.102 | 40.8% | 14342 | 517.6 | 40.8%
36.1 | 0.103 | 41.01% | 14333 | 517.2 | 41.01%
36.2 | 0.103 | 41.07% | 14368 | 518.5 | 41.07%
36.3 | 0.104 | 41.43% | 14373 | 518.7 | 41.42%
36.4 | 0.103 | 41.39% | 14401 | 519.7 | 41.38%
36.5 | 0.104 | 41.73% | 14399 | 519.6 | 41.73%
36.6 | 0.104 | 41.73% | 14431 | 520.8 | 41.73%
36.7 | 0.105 | 42.01% | 14443 | 521.2 | 42.01%
36.8 | 0.105 | 42.11% | 14471 | 522.2 | 42.11%
36.9 | 0.106 | 42.26% | 14481 | 522.5 | 42.26%
37 | 0.106 | 42.46% | 14508 | 523.5 | 42.46%
37.1 | 0.106 | 42.54% | 14539 | 524.6 | 42.54%
37.2 | 0.107 | 42.89% | 14533 | 524.4 | 42.89%
37.3 | 0.107 | 42.85% | 14566 | 525.6 | 42.85%
37.4 | 0.108 | 43.12% | 14559 | 525.4 | 43.12%
37.5 | 0.108 | 43.17% | 14584 | 526.3 | 43.17%
37.6 | 0.109 | 43.42% | 14602 | 526.9 | 43.42%
37.7 | 0.109 | 43.5% | 14627 | 527.8 | 43.51%
37.8 | 0.109 | 43.74% | 14633 | 528.1 | 43.73%
37.9 | 0.11 | 43.86% | 14641 | 528.3 | 43.86%
38 | 0.11 | 43.96% | 14673 | 529.5 | 43.96%
38.1 | 0.111 | 44.24% | 14686 | 530 | 44.24%
38.2 | 0.111 | 44.25% | 14701 | 530.5 | 44.25%
38.3 | 0.111 | 44.56% | 14705 | 530.6 | 44.56%
38.4 | 0.112 | 44.63% | 14732 | 531.6 | 44.63%
38.5 | 0.112 | 44.79% | 14711 | 530.9 | 44.79%
38.6 | 0.112 | 44.91% | 14757 | 532.5 | 44.91%
38.7 | 0.113 | 45.09% | 14784 | 533.5 | 45.09%
38.8 | 0.113 | 45.31% | 14788 | 533.7 | 45.3%
38.9 | 0.114 | 45.44% | 14808 | 534.4 | 45.44%
39 | 0.114 | 45.71% | 14810 | 534.4 | 45.71%
39.1 | 0.114 | 45.76% | 14847 | 535.8 | 45.76%
39.2 | 0.115 | 46% | 14855 | 536.1 | 46%
39.3 | 0.115 | 46.11% | 14894 | 537.5 | 46.11%
39.4 | 0.116 | 46.36% | 14871 | 536.6 | 46.36%
39.5 | 0.116 | 46.41% | 14890 | 537.3 | 46.41%
39.6 | 0.117 | 46.65% | 14903 | 537.8 | 46.65%
39.7 | 0.117 | 46.84% | 14929 | 538.7 | 46.84%
39.8 | 0.117 | 46.85% | 14934 | 538.9 | 46.84%
39.9 | 0.118 | 47.15% | 14966 | 540.1 | 47.15%
40 | 0.118 | 47.11% | 14989 | 540.9 | 47.11%
40.1 | 0.119 | 47.49% | 14993 | 541.1 | 47.49%
40.2 | 0.119 | 47.52% | 15010 | 541.7 | 47.52%
40.3 | 0.12 | 47.88% | 15025 | 542.2 | 47.88%
40.4 | 0.12 | 47.92% | 15037 | 542.6 | 47.92%
40.5 | 0.12 | 48.08% | 15032 | 542.4 | 48.08%
40.6 | 0.121 | 48.31% | 15077 | 544.1 | 48.31%
40.7 | 0.121 | 48.35% | 15070 | 543.8 | 48.35%
40.8 | 0.122 | 48.69% | 15102 | 545 | 48.69%
40.9 | 0.122 | 48.73% | 15097 | 544.8 | 48.73%
41 | 0.123 | 49.1% | 15123 | 545.7 | 49.1%
41.1 | 0.123 | 49.1% | 15145 | 546.5 | 49.1%
41.2 | 0.123 | 49.4% | 15147 | 546.6 | 49.4%
41.3 | 0.123 | 49.38% | 15156 | 546.9 | 49.38%
41.4 | 0.124 | 49.59% | 15157 | 547 | 49.59%
41.5 | 0.124 | 49.66% | 15180 | 547.8 | 49.66%
41.6 | 0.124 | 49.8% | 15169 | 547.4 | 49.8%
41.7 | 0.125 | 50.13% | 15202 | 548.6 | 50.13%
41.8 | 0.125 | 50.18% | 15221 | 549.3 | 50.18%
41.9 | 0.126 | 50.46% | 15231 | 549.6 | 50.46%
42 | 0.126 | 50.42% | 15267 | 550.9 | 50.42%
42.1 | 0.127 | 50.78% | 15268 | 551 | 50.78%
42.2 | 0.127 | 50.87% | 15288 | 551.7 | 50.87%
42.3 | 0.128 | 51.17% | 15297 | 552 | 51.17%
42.4 | 0.128 | 51.24% | 15310 | 552.5 | 51.24%
42.5 | 0.129 | 51.44% | 15314 | 552.6 | 51.44%
42.6 | 0.129 | 51.63% | 15339 | 553.5 | 51.63%
42.7 | 0.129 | 51.76% | 15350 | 553.9 | 51.76%
42.8 | 0.13 | 52.05% | 15368 | 554.6 | 52.05%
42.9 | 0.13 | 52.12% | 15394 | 555.5 | 52.12%
43 | 0.131 | 52.41% | 15380 | 555 | 52.41%
43.1 | 0.131 | 52.34% | 15398 | 555.6 | 52.34%
43.2 | 0.132 | 52.65% | 15387 | 555.2 | 52.65%
43.3 | 0.132 | 52.74% | 15447 | 557.4 | 52.74%
43.4 | 0.132 | 52.99% | 15441 | 557.2 | 52.99%
43.5 | 0.133 | 53.15% | 15468 | 558.2 | 53.15%
43.6 | 0.133 | 53.3% | 15470 | 558.2 | 53.3%
43.7 | 0.134 | 53.56% | 15478 | 558.5 | 53.56%
43.8 | 0.134 | 53.65% | 15489 | 558.9 | 53.65%
43.9 | 0.135 | 53.89% | 15498 | 559.3 | 53.89%
44 | 0.135 | 53.92% | 15533 | 560.5 | 53.92%
44.1 | 0.135 | 54.2% | 15509 | 559.7 | 54.2%
44.2 | 0.136 | 54.3% | 15548 | 561.1 | 54.3%
44.3 | 0.137 | 54.65% | 15543 | 560.9 | 54.65%
44.4 | 0.137 | 54.68% | 15570 | 561.9 | 54.68%
44.5 | 0.137 | 54.77% | 15562 | 561.6 | 54.77%
44.6 | 0.138 | 55.01% | 15585 | 562.4 | 55.01%
44.7 | 0.138 | 55.14% | 15592 | 562.6 | 55.14%
44.8 | 0.139 | 55.47% | 15616 | 563.5 | 55.47%
44.9 | 0.139 | 55.53% | 15618 | 563.6 | 55.53%
45 | 0.14 | 55.96% | 15645 | 564.6 | 55.96%
45.1 | 0.14 | 55.92% | 15665 | 565.3 | 55.92%
45.2 | 0.141 | 56.23% | 15646 | 564.6 | 56.23%
45.3 | 0.141 | 56.31% | 15677 | 565.7 | 56.31%
45.4 | 0.141 | 56.54% | 15676 | 565.7 | 56.54%
45.5 | 0.142 | 56.75% | 15710 | 566.9 | 56.75%
45.6 | 0.142 | 56.87% | 15693 | 566.3 | 56.87%
45.7 | 0.143 | 57.13% | 15749 | 568.3 | 57.13%
45.8 | 0.143 | 57.18% | 15729 | 567.6 | 57.18%
45.9 | 0.144 | 57.43% | 15741 | 568 | 57.43%
46 | 0.144 | 57.54% | 15774 | 569.2 | 57.54%
46.1 | 0.145 | 57.83% | 15744 | 568.1 | 57.83%
46.2 | 0.145 | 57.96% | 15802 | 570.2 | 57.96%
46.3 | 0.146 | 58.27% | 15776 | 569.3 | 58.27%
46.4 | 0.146 | 58.31% | 15806 | 570.4 | 58.31%
46.5 | 0.146 | 58.48% | 15782 | 569.5 | 58.48%
46.6 | 0.147 | 58.64% | 15809 | 570.5 | 58.65%
46.7 | 0.147 | 58.76% | 15807 | 570.4 | 58.76%
46.8 | 0.148 | 59.05% | 15840 | 571.6 | 59.05%
46.9 | 0.148 | 59.14% | 15863 | 572.4 | 59.14%
47 | 0.149 | 59.47% | 15867 | 572.6 | 59.48%
47.1 | 0.149 | 59.45% | 15872 | 572.7 | 59.45%
47.2 | 0.149 | 59.74% | 15861 | 572.3 | 59.74%
47.3 | 0.149 | 59.78% | 15889 | 573.4 | 59.78%
49 | 0.157 | 62.93% | 16057 | 579.4 | 62.93%
50.6 | 0.164 | 65.73% | 16222 | 585.4 | 65.73%
52.2 | 0.172 | 68.76% | 16348 | 589.9 | 68.76%
53.8 | 0.18 | 71.87% | 16471 | 594.4 | 71.87%
55.4 | 0.188 | 75.06% | 16599 | 599 | 75.06%
57 | 0.195 | 78.1% | 16719 | 603.3 | 78.1%
58.6 | 0.203 | 81.23% | 16842 | 607.7 | 81.23%
60.2 | 0.211 | 84.36% | 16922 | 610.6 | 84.36%
61.8 | 0.219 | 87.65% | 16984 | 612.9 | 87.65%
63.4 | 0.228 | 91.07% | 17081 | 616.4 | 91.07%
65 | 0.236 | 94.21% | 17172 | 619.7 | 94.21%
66.6 | 0.244 | 97.56% | 17256 | 622.7 | 97.56%
68.2 | 0.253 | 101% | 17292 | 624 | 101%
69.8 | 0.261 | 104.3% | 17375 | 627 | 104.3%
71.4 | 0.269 | 107.7% | 17412 | 628.3 | 107.7%
73 | 0.278 | 111.3% | 17485 | 631 | 111.3%
74.6 | 0.287 | 114.8% | 17548 | 633.2 | 114.8%
76.2 | 0.295 | 118.2% | 17591 | 634.8 | 118.1%
77.8 | 0.305 | 121.9% | 17635 | 636.4 | 121.9%
79.4 | 0.314 | 125.4% | 17676 | 637.9 | 125.4%
81 | 0.323 | 129% | 17714 | 639.2 | 129%
82.6 | 0.331 | 132.5% | 17761 | 640.9 | 132.5%
84.2 | 0.34 | 136% | 17787 | 641.9 | 136%
85.8 | 0.349 | 139.7% | 17826 | 643.3 | 139.7%
87.4 | 0.358 | 143.4% | 17875 | 645 | 143.4%
89 | 0.367 | 147% | 17910 | 646.3 | 147%
90.6 | 0.376 | 150.6% | 17932 | 647.1 | 150.6%
92.2 | 0.386 | 154.3% | 17977 | 648.7 | 154.3%
93.8 | 0.395 | 158.1% | 18003 | 649.7 | 158.1%
95.4 | 0.404 | 161.8% | 18025 | 650.5 | 161.8%
97 | 0.413 | 165.3% | 18034 | 650.8 | 165.3%
98.6 | 0.423 | 169.2% | 18074 | 652.2 | 169.2%
100.2 | 0.433 | 173.1% | 18111 | 653.6 | 173.1%
101.8 | 0.441 | 176.6% | 18150 | 655 | 176.6%
103.4 | 0.451 | 180.4% | 18160 | 655.3 | 180.4%
105 | 0.461 | 184.3% | 18154 | 655.1 | 184.3%
106.6 | 0.47 | 188% | 18212 | 657.2 | 188%
108.2 | 0.479 | 191.7% | 18226 | 657.7 | 191.7%
109.8 | 0.489 | 195.7% | 18232 | 657.9 | 195.7%
111.4 | 0.498 | 199.4% | 18271 | 659.3 | 199.4%
113 | 0.507 | 203% | 18267 | 659.2 | 203%
114.6 | 0.517 | 206.9% | 18290 | 660 | 206.9%
116.2 | 0.527 | 210.8% | 18333 | 661.6 | 210.8%
117.8 | 0.536 | 214.5% | 18361 | 662.6 | 214.5%
119.4 | 0.546 | 218.2% | 18359 | 662.5 | 218.2%
121 | 0.555 | 222.1% | 18370 | 662.9 | 222.1%
122.6 | 0.565 | 226% | 18402 | 664 | 226%
124.2 | 0.574 | 229.8% | 18408 | 664.3 | 229.8%
125.8 | 0.584 | 233.5% | 18427 | 665 | 233.5%
127.4 | 0.593 | 237.4% | 18442 | 665.5 | 237.4%
129 | 0.603 | 241.3% | 18445 | 665.6 | 241.3%
130.6 | 0.613 | 245.2% | 18448 | 665.7 | 245.2%
132.2 | 0.623 | 249% | 18469 | 666.5 | 249%
133.8 | 0.632 | 252.8% | 18498 | 667.5 | 252.8%
135.4 | 0.641 | 256.6% | 18490 | 667.2 | 256.6%
137 | 0.651 | 260.6% | 18492 | 667.3 | 260.6%
138.6 | 0.661 | 264.4% | 18536 | 668.9 | 264.4%
140.2 | 0.67 | 268.2% | 18540 | 669 | 268.1%
141.8 | 0.681 | 272.2% | 18560 | 669.7 | 272.2%
143.4 | 0.69 | 276% | 18554 | 669.5 | 276%
145 | 0.7 | 279.8% | 18554 | 669.5 | 279.8%
146.6 | 0.709 | 283.7% | 18580 | 670.5 | 283.7%
148.2 | 0.719 | 287.6% | 18616 | 671.8 | 287.6%
149.8 | 0.729 | 291.5% | 18605 | 671.4 | 291.5%
151.4 | 0.739 | 295.5% | 18638 | 672.6 | 295.5%
153 | 0.748 | 299.2% | 18646 | 672.8 | 299.3%
154.6 | 0.758 | 303.2% | 18632 | 672.3 | 303.2%
156.2 | 0.767 | 307% | 18636 | 672.5 | 307%
157.8 | 0.777 | 310.8% | 18645 | 672.8 | 310.8%
159.4 | 0.787 | 314.8% | 18662 | 673.4 | 314.9%
161 | 0.797 | 318.8% | 18682 | 674.1 | 318.8%
162.6 | 0.807 | 322.8% | 18695 | 674.6 | 322.8%
164.2 | 0.817 | 326.8% | 18685 | 674.3 | 326.8%
165.8 | 0.827 | 330.9% | 18707 | 675 | 330.9%
167.4 | 0.837 | 334.8% | 18706 | 675 | 334.8%
169 | 0.847 | 338.6% | 18702 | 674.9 | 338.6%
170.6 | 0.857 | 342.7% | 18735 | 676.1 | 342.7%
172.2 | 0.866 | 346.6% | 18726 | 675.7 | 346.6%
173.8 | 0.877 | 350.6% | 18749 | 676.6 | 350.6%
175.4 | 0.886 | 354.5% | 18755 | 676.8 | 354.5%
177 | 0.896 | 358.6% | 18767 | 677.2 | 358.6%
178.6 | 0.906 | 362.4% | 18778 | 677.6 | 362.4%
180.2 | 0.916 | 366.4% | 18793 | 678.2 | 366.4%
181.8 | 0.926 | 370.3% | 18778 | 677.6 | 370.3%
183.4 | 0.936 | 374.3% | 18786 | 677.9 | 374.3%
185 | 0.946 | 378.3% | 18789 | 678 | 378.3%
186.6 | 0.955 | 382.2% | 18816 | 679 | 382.2%
188.2 | 0.966 | 386.2% | 18815 | 679 | 386.2%
189.8 | 0.976 | 390.3% | 18817 | 679 | 390.3%
191.4 | 0.986 | 394.3% | 18833 | 679.6 | 394.3%
193 | 0.996 | 398.4% | 18823 | 679.2 | 398.4%
194.6 | 1.006 | 402.4% | 18825 | 679.3 | 402.4%
196.2 | 1.016 | 406.5% | 18839 | 679.8 | 406.5%
197.8 | 1.026 | 410.4% | 18841 | 679.9 | 410.4%
199.4 | 1.036 | 414.4% | 18855 | 680.4 | 414.4%
201 | 1.046 | 418.5% | 18859 | 680.5 | 418.5%
202.6 | 1.056 | 422.6% | 18862 | 680.6 | 422.6%
204.2 | 1.066 | 426.6% | 18881 | 681.3 | 426.6%
205.8 | 1.077 | 430.6% | 18885 | 681.5 | 430.6%
207.4 | 1.087 | 434.7% | 18916 | 682.6 | 434.7%
209 | 1.097 | 438.7% | 18898 | 682 | 438.7%
210.6 | 1.107 | 442.8% | 18888 | 681.6 | 442.8%
212.2 | 1.117 | 446.9% | 18883 | 681.4 | 446.9%
213.8 | 1.128 | 451.1% | 18904 | 682.2 | 451.1%
215.4 | 1.138 | 455.2% | 18912 | 682.5 | 455.2%
217 | 1.148 | 459.1% | 18910 | 682.4 | 459.1%
218.6 | 1.158 | 463.3% | 18919 | 682.7 | 463.3%
220.2 | 1.168 | 467.3% | 18914 | 682.5 | 467.3%
221.8 | 1.178 | 471.4% | 18920 | 682.7 | 471.4%
223.4 | 1.189 | 475.5% | 18910 | 682.4 | 475.5%
225 | 1.199 | 479.7% | 18942 | 683.6 | 479.7%
226.6 | 1.209 | 483.7% | 18926 | 683 | 483.7%
228.2 | 1.22 | 487.8% | 18952 | 683.9 | 487.8%
229.8 | 1.23 | 491.9% | 18942 | 683.5 | 491.9%
231.4 | 1.24 | 496.1% | 18948 | 683.7 | 496.1%
233 | 1.251 | 500.3% | 18909 | 682.4 | 500.3%
234.6 | 1.261 | 504.5% | 18958 | 684.1 | 504.5%
236.2 | 1.272 | 508.6% | 18973 | 684.6 | 508.6%
237.8 | 1.282 | 512.7% | 18935 | 683.3 | 512.7%
239.4 | 1.292 | 516.9% | 18956 | 684.1 | 516.9%
241 | 1.303 | 521% | 18955 | 684 | 521%
242.6 | 1.313 | 525.2% | 18940 | 683.5 | 525.2%
244.2 | 1.324 | 529.6% | 18968 | 684.5 | 529.6%
245.8 | 1.334 | 533.7% | 18974 | 684.7 | 533.7%
247.4 | 1.345 | 537.8% | 18955 | 684 | 537.8%
249 | 1.355 | 542.1% | 19001 | 685.7 | 542.1%
250.6 | 1.366 | 546.2% | 18969 | 684.5 | 546.2%
252.2 | 1.376 | 550.4% | 18962 | 684.3 | 550.4%
253.8 | 1.387 | 554.7% | 18967 | 684.4 | 554.7%
255.4 | 1.397 | 559% | 19002 | 685.7 | 558.9%
257 | 1.408 | 563.2% | 18976 | 684.8 | 563.2%
258.6 | 1.418 | 567.4% | 18972 | 684.6 | 567.4%
260.2 | 1.429 | 571.6% | 18988 | 685.2 | 571.6%
261.8 | 1.44 | 575.9% | 18987 | 685.2 | 575.9%
263.4 | 1.451 | 580.2% | 18988 | 685.2 | 580.2%
265 | 1.461 | 584.5% | 18985 | 685.1 | 584.5%
266.6 | 1.472 | 588.7% | 18997 | 685.5 | 588.7%
268.2 | 1.483 | 593% | 18990 | 685.3 | 593%
269.8 | 1.493 | 597.3% | 19004 | 685.8 | 597.3%
271.4 | 1.504 | 601.6% | 18990 | 685.3 | 601.6%
273 | 1.515 | 606% | 19001 | 685.7 | 606%
274.6 | 1.526 | 610.2% | 18998 | 685.6 | 610.2%
276.2 | 1.536 | 614.5% | 19026 | 686.6 | 614.5%
277.8 | 1.547 | 618.9% | 19032 | 686.8 | 619%
279.4 | 1.558 | 623.2% | 19019 | 686.3 | 623.2%
281 | 1.569 | 627.5% | 19039 | 687 | 627.5%
282.6 | 1.58 | 631.9% | 19038 | 687 | 631.9%
284.2 | 1.591 | 636.3% | 19008 | 685.9 | 636.3%
285.8 | 1.602 | 640.6% | 19039 | 687 | 640.6%
287.4 | 1.612 | 644.9% | 19025 | 686.5 | 644.9%
289 | 1.623 | 649.3% | 19026 | 686.6 | 649.3%
290.6 | 1.634 | 653.6% | 19023 | 686.5 | 653.6%
292.2 | 1.645 | 658.1% | 19036 | 686.9 | 658.1%
293.8 | 1.656 | 662.5% | 19028 | 686.6 | 662.5%
295.4 | 1.667 | 667% | 19029 | 686.7 | 667%
297 | 1.678 | 671.3% | 19003 | 685.8 | 671.3%
298.6 | 1.689 | 675.7% | 19029 | 686.7 | 675.7%
300.2 | 1.7 | 680.1% | 19015 | 686.2 | 680.1%
301.8 | 1.711 | 684.6% | 19038 | 687 | 684.6%
303.4 | 1.722 | 688.9% | 19003 | 685.8 | 688.9%
305 | 1.733 | 693.3% | 19018 | 686.3 | 693.3%
306.6 | 1.745 | 697.9% | 19036 | 686.9 | 697.9%
308.2 | 1.756 | 702.4% | 19031 | 686.7 | 702.4%
309.8 | 1.767 | 706.9% | 19040 | 687.1 | 706.8%
311.4 | 1.778 | 711.4% | 19052 | 687.5 | 711.4%
313 | 1.79 | 715.8% | 19034 | 686.9 | 715.8%
314.6 | 1.801 | 720.3% | 19025 | 686.5 | 720.3%
316.2 | 1.812 | 724.9% | 19037 | 687 | 724.9%
317.8 | 1.824 | 729.4% | 19042 | 687.2 | 729.4%
319.4 | 1.835 | 734% | 19028 | 686.6 | 734%
321 | 1.846 | 738.4% | 19034 | 686.9 | 738.4%
322.6 | 1.857 | 742.9% | 19027 | 686.6 | 742.9%
324.2 | 1.869 | 747.6% | 19042 | 687.2 | 747.6%
325.8 | 1.88 | 752.2% | 19064 | 687.9 | 752.2%
327.4 | 1.892 | 756.6% | 19033 | 686.8 | 756.7%
329 | 1.903 | 761.3% | 19034 | 686.9 | 761.3%
330.6 | 1.915 | 765.9% | 19025 | 686.5 | 765.9%
332.2 | 1.926 | 770.4% | 19032 | 686.8 | 770.4%
333.8 | 1.938 | 775% | 19051 | 687.5 | 775%
335.4 | 1.949 | 779.7% | 19025 | 686.5 | 779.7%
337 | 1.961 | 784.4% | 19043 | 687.2 | 784.4%
338.6 | 1.972 | 788.9% | 19032 | 686.8 | 788.9%
340.2 | 1.984 | 793.7% | 19034 | 686.9 | 793.7%
341.8 | 1.996 | 798.4% | 19028 | 686.7 | 798.3%
343.4 | 2.007 | 803% | 19028 | 686.6 | 803%
345 | 2.019 | 807.7% | 19016 | 686.2 | 807.7%
346.6 | 2.031 | 812.3% | 19012 | 686.1 | 812.3%
348.2 | 2.043 | 817% | 19021 | 686.4 | 817%
349.8 | 2.054 | 821.8% | 19033 | 686.8 | 821.8%
351.4 | 2.066 | 826.5% | 19017 | 686.3 | 826.5%
353 | 2.078 | 831.3% | 19009 | 686 | 831.3%
354.6 | 2.09 | 836.1% | 19021 | 686.4 | 836.1%
356.2 | 2.102 | 840.8% | 19017 | 686.3 | 840.8%
357.8 | 2.114 | 845.5% | 19015 | 686.2 | 845.5%
359.4 | 2.126 | 850.4% | 19043 | 687.2 | 850.4%
361 | 2.138 | 855.2% | 19053 | 687.6 | 855.2%
362.6 | 2.15 | 860% | 19050 | 687.4 | 860%
364.2 | 2.162 | 864.9% | 19027 | 686.6 | 864.9%
365.8 | 2.174 | 869.6% | 19033 | 686.8 | 869.6%
367.4 | 2.186 | 874.5% | 19025 | 686.5 | 874.5%
369 | 2.198 | 879.3% | 19002 | 685.7 | 879.3%
370.6 | 2.21 | 884.1% | 19012 | 686.1 | 884.1%
372.2 | 2.223 | 889% | 19017 | 686.2 | 889%
373.8 | 2.235 | 893.9% | 19012 | 686.1 | 893.9%
375.4 | 2.247 | 898.9% | 19022 | 686.4 | 898.9%
377 | 2.259 | 903.8% | 19008 | 685.9 | 903.8%
378.6 | 2.272 | 908.6% | 18996 | 685.5 | 908.6%
380.2 | 2.284 | 913.6% | 18988 | 685.2 | 913.6%
381.8 | 2.296 | 918.5% | 18979 | 684.9 | 918.5%
383.4 | 2.309 | 923.4% | 18988 | 685.2 | 923.4%
385 | 2.321 | 928.4% | 18988 | 685.2 | 928.4%
386.6 | 2.334 | 933.5% | 18999 | 685.6 | 933.5%
388.2 | 2.346 | 938.5% | 18987 | 685.2 | 938.5%
389.8 | 2.358 | 943.4% | 18988 | 685.2 | 943.4%
391.4 | 2.371 | 948.3% | 18967 | 684.5 | 948.3%
393 | 2.383 | 953.4% | 18976 | 684.8 | 953.4%
394.6 | 2.396 | 958.4% | 18969 | 684.5 | 958.4%
396.2 | 2.409 | 963.4% | 18955 | 684 | 963.4%
397.8 | 2.421 | 968.6% | 18957 | 684.1 | 968.6%
399.4 | 2.434 | 973.7% | 18967 | 684.4 | 973.7%
401 | 2.447 | 978.7% | 18947 | 683.7 | 978.7%
402.6 | 2.46 | 983.9% | 18958 | 684.1 | 983.9%
404.2 | 2.473 | 989% | 18959 | 684.1 | 989%
405.8 | 2.485 | 994.1% | 18955 | 684 | 994.1%
407.4 | 2.498 | 999.3% | 18964 | 684.3 | 999.3%
409 | 2.511 | 1005% | 18986 | 685.1 | 1005%
410.6 | 2.524 | 1010% | 18955 | 684 | 1010%
412.2 | 2.537 | 1015% | 18958 | 684.1 | 1015%
413.8 | 2.55 | 1020% | 18952 | 683.9 | 1020%
415.4 | 2.562 | 1025% | 18959 | 684.2 | 1025%
417 | 2.575 | 1030% | 18944 | 683.6 | 1030%
418.6 | 2.589 | 1035% | 18946 | 683.7 | 1035%
420.2 | 2.601 | 1041% | 18933 | 683.2 | 1041%
421.8 | 2.614 | 1046% | 18910 | 682.4 | 1046%
423.4 | 2.628 | 1051% | 18905 | 682.2 | 1051%
425 | 2.64 | 1056% | 18890 | 681.6 | 1056%
426.6 | 2.654 | 1061% | 18895 | 681.9 | 1061%
428.2 | 2.667 | 1067% | 18906 | 682.2 | 1067%
429.8 | 2.68 | 1072% | 18899 | 682 | 1072%
431.4 | 2.693 | 1077% | 18885 | 681.5 | 1077%
433 | 2.706 | 1083% | 18895 | 681.8 | 1083%
434.6 | 2.72 | 1088% | 18889 | 681.6 | 1088%
436.2 | 2.733 | 1093% | 18852 | 680.3 | 1093%
437.8 | 2.746 | 1098% | 18842 | 679.9 | 1098%
439.4 | 2.759 | 1104% | 18829 | 679.5 | 1104%
441 | 2.772 | 1109% | 18849 | 680.2 | 1109%
442.6 | 2.785 | 1114% | 18851 | 680.3 | 1114%
444.2 | 2.799 | 1120% | 18843 | 680 | 1120%
445.8 | 2.812 | 1125% | 18830 | 679.5 | 1125%
447.4 | 2.826 | 1130% | 18829 | 679.5 | 1130%
449 | 2.839 | 1136% | 18848 | 680.2 | 1136%
450.6 | 2.853 | 1141% | 18798 | 678.3 | 1141%
452.2 | 2.866 | 1147% | 18812 | 678.8 | 1147%
453.8 | 2.879 | 1152% | 18776 | 677.5 | 1152%
455.4 | 2.892 | 1157% | 18756 | 676.8 | 1157%
457 | 2.906 | 1162% | 18782 | 677.7 | 1162%
458.6 | 2.919 | 1168% | 18765 | 677.2 | 1168%
460.2 | 2.933 | 1173% | 18748 | 676.5 | 1173%
461.8 | 2.946 | 1179% | 18748 | 676.5 | 1179%
463.4 | 2.96 | 1184% | 18740 | 676.3 | 1184%
465 | 2.973 | 1189% | 18720 | 675.5 | 1189%
466.6 | 2.987 | 1195% | 18700 | 674.8 | 1195%
468.2 | 3 | 1200% | 18686 | 674.3 | 1200%
469.8 | 3.014 | 1205% | 18674 | 673.9 | 1205%
471.4 | 3.027 | 1211% | 18667 | 673.6 | 1211%
473 | 3.04 | 1216% | 18674 | 673.9 | 1216%
474.6 | 3.054 | 1222% | 18659 | 673.3 | 1222%
476.2 | 3.068 | 1227% | 18671 | 673.8 | 1227%
477.8 | 3.081 | 1232% | 18652 | 673.1 | 1232%
479.4 | 3.095 | 1238% | 18637 | 672.5 | 1238%
481 | 3.109 | 1243% | 18601 | 671.2 | 1243%
482.6 | 3.122 | 1249% | 18595 | 671 | 1249%
484.2 | 3.135 | 1254% | 18567 | 670 | 1254%
485.8 | 3.149 | 1260% | 18587 | 670.7 | 1260%
487.4 | 3.162 | 1265% | 18565 | 669.9 | 1265%
489 | 3.176 | 1270% | 18554 | 669.5 | 1270%
490.6 | 3.19 | 1276% | 18533 | 668.8 | 1276%
492.2 | 3.203 | 1281% | 18517 | 668.2 | 1281%
493.8 | 3.217 | 1287% | 18514 | 668.1 | 1287%
495.4 | 3.23 | 1292% | 18503 | 667.7 | 1292%
497 | 3.244 | 1298% | 18463 | 666.2 | 1298%
498.6 | 3.257 | 1303% | 18461 | 666.2 | 1303%
500.2 | 3.271 | 1308% | 18459 | 666.1 | 1308%
501.8 | 3.285 | 1314% | 18442 | 665.5 | 1314%
503.4 | 3.298 | 1319% | 18423 | 664.8 | 1319%
505 | 3.312 | 1325% | 18415 | 664.5 | 1325%
506.6 | 3.325 | 1330% | 18383 | 663.4 | 1330%
508.2 | 3.339 | 1336% | 18381 | 663.3 | 1336%
509.8 | 3.353 | 1341% | 18355 | 662.4 | 1341%
511.4 | 3.367 | 1347% | 18338 | 661.7 | 1347%
513 | 3.38 | 1352% | 18322 | 661.2 | 1352%
514.6 | 3.393 | 1357% | 18320 | 661.1 | 1357%
516.2 | 3.407 | 1363% | 18291 | 660.1 | 1363%
517.8 | 3.421 | 1368% | 18285 | 659.8 | 1368%
519.4 | 3.435 | 1374% | 18256 | 658.8 | 1374%
521 | 3.448 | 1379% | 18229 | 657.8 | 1379%
522.6 | 3.462 | 1385% | 18233 | 657.9 | 1385%
524.2 | 3.475 | 1390% | 18204 | 656.9 | 1390%
525.8 | 3.489 | 1396% | 18190 | 656.4 | 1396%
527.4 | 3.503 | 1401% | 18188 | 656.3 | 1401%
529 | 3.516 | 1406% | 18163 | 655.4 | 1406%
530.6 | 3.53 | 1412% | 18136 | 654.4 | 1412%
532.2 | 3.543 | 1417% | 18112 | 653.6 | 1417%
533.8 | 3.557 | 1423% | 18102 | 653.2 | 1423%
535.4 | 3.57 | 1428% | 18099 | 653.1 | 1428%
537 | 3.584 | 1434% | 18082 | 652.5 | 1434%
538.6 | 3.598 | 1439% | 18053 | 651.4 | 1439%
540.2 | 3.611 | 1445% | 18056 | 651.6 | 1445%
541.8 | 3.625 | 1450% | 18028 | 650.5 | 1450%
543.4 | 3.639 | 1456% | 17993 | 649.3 | 1455%
545 | 3.652 | 1461% | 17965 | 648.3 | 1461%
546.6 | 3.666 | 1466% | 17931 | 647.1 | 1466%
548.2 | 3.68 | 1472% | 17929 | 647 | 1472%
549.8 | 3.694 | 1477% | 17918 | 646.6 | 1477%
551.4 | 3.707 | 1483% | 17887 | 645.5 | 1483%
553 | 3.721 | 1488% | 17881 | 645.3 | 1488%
554.6 | 3.734 | 1494% | 17858 | 644.4 | 1494%
556.2 | 3.748 | 1499% | 17855 | 644.3 | 1499%
557.8 | 3.762 | 1505% | 17803 | 642.4 | 1505%
559.4 | 3.775 | 1510% | 17785 | 641.8 | 1510%
561 | 3.789 | 1516% | 17758 | 640.8 | 1516%
562.6 | 3.803 | 1521% | 17748 | 640.5 | 1521%
564.2 | 3.816 | 1527% | 17714 | 639.2 | 1527%
565.8 | 3.83 | 1532% | 17703 | 638.8 | 1532%
567.4 | 3.844 | 1538% | 17657 | 637.2 | 1538%
569 | 3.857 | 1543% | 17649 | 636.9 | 1543%
570.6 | 3.871 | 1548% | 17633 | 636.3 | 1548%
572.2 | 3.885 | 1554% | 17608 | 635.4 | 1554%
573.8 | 3.898 | 1559% | 17562 | 633.7 | 1559%
575.4 | 3.912 | 1565% | 17541 | 633 | 1565%
577 | 3.926 | 1570% | 17515 | 632 | 1570%
578.6 | 3.94 | 1576% | 17502 | 631.6 | 1576%
580.2 | 3.953 | 1581% | 17481 | 630.8 | 1581%
581.8 | 3.967 | 1587% | 17470 | 630.4 | 1587%
583.4 | 3.98 | 1592% | 17436 | 629.2 | 1592%
585 | 3.994 | 1598% | 17414 | 628.4 | 1598%
586.6 | 4.008 | 1603% | 17389 | 627.5 | 1603%
588.2 | 4.022 | 1609% | 17348 | 626 | 1609%
589.8 | 4.035 | 1614% | 17330 | 625.4 | 1614%
591.4 | 4.049 | 1620% | 17305 | 624.5 | 1620%
593 | 4.063 | 1625% | 17265 | 623 | 1625%
594.6 | 4.076 | 1630% | 17253 | 622.6 | 1630%
596.2 | 4.09 | 1636% | 17243 | 622.2 | 1636%
597.8 | 4.104 | 1641% | 17215 | 621.2 | 1641%
599.4 | 4.117 | 1647% | 17179 | 619.9 | 1647%
601 | 4.131 | 1652% | 17159 | 619.2 | 1652%
602.6 | 4.145 | 1658% | 17139 | 618.5 | 1658%
604.2 | 4.158 | 1663% | 17093 | 616.8 | 1663%
605.8 | 4.172 | 1669% | 17073 | 616.1 | 1669%
607.4 | 4.186 | 1674% | 17039 | 614.9 | 1674%
609 | 4.2 | 1680% | 17034 | 614.7 | 1680%
610.6 | 4.213 | 1685% | 16981 | 612.8 | 1685%
612.2 | 4.227 | 1691% | 16970 | 612.4 | 1691%
613.8 | 4.241 | 1696% | 16919 | 610.5 | 1696%
615.4 | 4.255 | 1702% | 16883 | 609.2 | 1702%
617 | 4.268 | 1707% | 16851 | 608.1 | 1707%
618.6 | 4.282 | 1713% | 16824 | 607.1 | 1713%
620.2 | 4.296 | 1718% | 16765 | 605 | 1718%
621.8 | 4.31 | 1724% | 16779 | 605.5 | 1724%
623.4 | 4.323 | 1729% | 16737 | 604 | 1729%
625 | 4.337 | 1735% | 16721 | 603.4 | 1735%
626.6 | 4.351 | 1740% | 16681 | 601.9 | 1740%
628.2 | 4.364 | 1746% | 16642 | 600.5 | 1746%
629.8 | 4.378 | 1751% | 16601 | 599.1 | 1751%
631.4 | 4.392 | 1757% | 16575 | 598.1 | 1757%
633 | 4.406 | 1762% | 16554 | 597.4 | 1762%
634.6 | 4.42 | 1768% | 16507 | 595.7 | 1768%
636.2 | 4.433 | 1773% | 16475 | 594.5 | 1773%
637.8 | 4.447 | 1779% | 16465 | 594.1 | 1779%
639.4 | 4.461 | 1784% | 16407 | 592.1 | 1784%
641 | 4.474 | 1790% | 16375 | 590.9 | 1790%
642.6 | 4.489 | 1795% | 16364 | 590.5 | 1795%
644.2 | 4.502 | 1801% | 16303 | 588.3 | 1801%
645.8 | 4.516 | 1806% | 16269 | 587.1 | 1806%
647.4 | 4.529 | 1812% | 16240 | 586 | 1812%
649 | 4.543 | 1817% | 16185 | 584.1 | 1817%
650.6 | 4.557 | 1823% | 16151 | 582.8 | 1823%
652.2 | 4.57 | 1828% | 16114 | 581.5 | 1828%
653.8 | 4.584 | 1834% | 16093 | 580.7 | 1834%
655.4 | 4.598 | 1839% | 16072 | 580 | 1839%
657 | 4.612 | 1845% | 16052 | 579.3 | 1845%
658.6 | 4.626 | 1850% | 15976 | 576.5 | 1850%
660.2 | 4.639 | 1856% | 15926 | 574.7 | 1856%
661.8 | 4.653 | 1861% | 15893 | 573.5 | 1861%
663.4 | 4.667 | 1867% | 15869 | 572.7 | 1867%
665 | 4.681 | 1872% | 15839 | 571.6 | 1872%
666.6 | 4.695 | 1878% | 15793 | 569.9 | 1878%
668.2 | 4.709 | 1883% | 15737 | 567.9 | 1883%
669.8 | 4.722 | 1889% | 15706 | 566.8 | 1889%
671.4 | 4.736 | 1895% | 15689 | 566.1 | 1895%
673 | 4.75 | 1900% | 15649 | 564.7 | 1900%
674.6 | 4.764 | 1905% | 15597 | 562.8 | 1905%
676.2 | 4.777 | 1911% | 15548 | 561.1 | 1911%
677.8 | 4.791 | 1917% | 15535 | 560.6 | 1917%
679.4 | 4.805 | 1922% | 15494 | 559.1 | 1922%
681 | 4.819 | 1928% | 15442 | 557.2 | 1928%
682.6 | 4.833 | 1933% | 15394 | 555.5 | 1933%
684.2 | 4.847 | 1939% | 15362 | 554.3 | 1939%
685.8 | 4.861 | 1944% | 15335 | 553.4 | 1944%
687.4 | 4.875 | 1950% | 15278 | 551.3 | 1950%
689 | 4.889 | 1956% | 15240 | 549.9 | 1956%
690.6 | 4.903 | 1961% | 15173 | 547.5 | 1961%
692.2 | 4.916 | 1966% | 15138 | 546.3 | 1966%
693.8 | 4.93 | 1972% | 15112 | 545.3 | 1972%
695.4 | 4.944 | 1977% | 15061 | 543.5 | 1977%
697 | 4.958 | 1983% | 15010 | 541.6 | 1983%
698.6 | 4.972 | 1989% | 14962 | 539.9 | 1989%
700.2 | 4.985 | 1994% | 14913 | 538.2 | 1994%
701.8 | 4.999 | 2000% | 14883 | 537.1 | 2000%
703.4 | 5.013 | 2005% | 14818 | 534.7 | 2005%
705 | 5.027 | 2011% | 14766 | 532.8 | 2011%
706.6 | 5.041 | 2016% | 14738 | 531.8 | 2016%
708.2 | 5.055 | 2022% | 14703 | 530.6 | 2022%
709.8 | 5.069 | 2027% | 14646 | 528.5 | 2028%
711.4 | 5.082 | 2033% | 14591 | 526.5 | 2033%
713 | 5.097 | 2039% | 14523 | 524.1 | 2039%
714.6 | 5.11 | 2044% | 14484 | 522.7 | 2044%
716.2 | 5.124 | 2050% | 14432 | 520.8 | 2050%
717.8 | 5.138 | 2055% | 14389 | 519.2 | 2055%
719.4 | 5.152 | 2061% | 14342 | 517.5 | 2061%
721 | 5.166 | 2066% | 14308 | 516.3 | 2066%
722.6 | 5.18 | 2072% | 14244 | 514 | 2072%
724.2 | 5.194 | 2077% | 14191 | 512.1 | 2077%
725.8 | 5.208 | 2083% | 14142 | 510.3 | 2083%
727.4 | 5.222 | 2089% | 14100 | 508.8 | 2089%
729 | 5.235 | 2094% | 14072 | 507.8 | 2094%
730.6 | 5.249 | 2100% | 14007 | 505.4 | 2100%
732.2 | 5.263 | 2105% | 13959 | 503.7 | 2105%
733.8 | 5.277 | 2111% | 13893 | 501.3 | 2111%
735.4 | 5.291 | 2116% | 13856 | 500 | 2116%
737 | 5.305 | 2122% | 13812 | 498.4 | 2122%
738.6 | 5.319 | 2128% | 13748 | 496.1 | 2128%
740.2 | 5.333 | 2133% | 13704 | 494.5 | 2133%
741.8 | 5.347 | 2139% | 13625 | 491.7 | 2139%
743.4 | 5.361 | 2144% | 13571 | 489.7 | 2144%
745 | 5.375 | 2150% | 13514 | 487.7 | 2150%
746.6 | 5.389 | 2156% | 13466 | 485.9 | 2156%
748.2 | 5.403 | 2161% | 13390 | 483.2 | 2161%
749.8 | 5.417 | 2167% | 13344 | 481.5 | 2167%
751.4 | 5.43 | 2172% | 13281 | 479.2 | 2172%
753 | 5.444 | 2178% | 13228 | 477.4 | 2178%
754.6 | 5.458 | 2183% | 13164 | 475.1 | 2183%
756.2 | 5.473 | 2189% | 13120 | 473.4 | 2189%
757.8 | 5.486 | 2195% | 13065 | 471.4 | 2195%
759.4 | 5.5 | 2200% | 13020 | 469.8 | 2200%
761 | 5.514 | 2206% | 12968 | 467.9 | 2206%
762.6 | 5.528 | 2211% | 12873 | 464.5 | 2211%
764.2 | 5.542 | 2217% | 12828 | 462.9 | 2217%
765.8 | 5.557 | 2223% | 12782 | 461.3 | 2223%
767.4 | 5.57 | 2228% | 12694 | 458.1 | 2228%
769 | 5.585 | 2234% | 12637 | 456 | 2234%
770.6 | 5.599 | 2239% | 12583 | 454.1 | 2239%
772.2 | 5.612 | 2245% | 12545 | 452.7 | 2245%
773.8 | 5.626 | 2251% | 12456 | 449.5 | 2251%
775.4 | 5.641 | 2256% | 12375 | 446.6 | 2256%
777 | 5.654 | 2262% | 12308 | 444.2 | 2262%
778.6 | 5.669 | 2267% | 12268 | 442.7 | 2267%
780.2 | 5.683 | 2273% | 12216 | 440.8 | 2273%
781.8 | 5.696 | 2279% | 12147 | 438.3 | 2279%
783.4 | 5.711 | 2284% | 12082 | 436 | 2284%
785 | 5.725 | 2290% | 11991 | 432.7 | 2290%
786.6 | 5.739 | 2296% | 11930 | 430.5 | 2296%
788.2 | 5.753 | 2301% | 11857 | 427.9 | 2301%
789.8 | 5.767 | 2307% | 11826 | 426.7 | 2307%
791.4 | 5.781 | 2312% | 11740 | 423.6 | 2312%
793 | 5.795 | 2318% | 11683 | 421.6 | 2318%
794.6 | 5.809 | 2324% | 11588 | 418.2 | 2324%
796.2 | 5.823 | 2329% | 11521 | 415.7 | 2329%
797.8 | 5.837 | 2335% | 11462 | 413.6 | 2335%
799.4 | 5.851 | 2341% | 11384 | 410.8 | 2341%
801 | 5.866 | 2346% | 11327 | 408.7 | 2346%
802.6 | 5.88 | 2352% | 11267 | 406.6 | 2352%
804.2 | 5.894 | 2358% | 11204 | 404.3 | 2358%
805.8 | 5.908 | 2363% | 11102 | 400.6 | 2363%
807.4 | 5.922 | 2369% | 11017 | 397.6 | 2369%
809 | 5.936 | 2375% | 10947 | 395 | 2375%
810.6 | 5.95 | 2380% | 10886 | 392.8 | 2380%
812.2 | 5.964 | 2386% | 10812 | 390.2 | 2386%
813.8 | 5.979 | 2392% | 10726 | 387.1 | 2392%
815.4 | 5.993 | 2397% | 10633 | 383.7 | 2397%
817 | 6.007 | 2403% | 10561 | 381.1 | 2403%
818.6 | 6.021 | 2408% | 10512 | 379.3 | 2408%
820.2 | 6.035 | 2414% | 10405 | 375.5 | 2414%
821.8 | 6.05 | 2420% | 10360 | 373.9 | 2420%
823.4 | 6.064 | 2426% | 10262 | 370.3 | 2426%
825 | 6.078 | 2431% | 10173 | 367.1 | 2431%
826.6 | 6.092 | 2437% | 10119 | 365.1 | 2437%
828.2 | 6.107 | 2443% | 10023 | 361.7 | 2443%
829.8 | 6.121 | 2448% | 9940 | 358.7 | 2448%
831.4 | 6.135 | 2454% | 9851 | 355.5 | 2454%
833 | 6.149 | 2460% | 9780 | 352.9 | 2460%
834.6 | 6.163 | 2465% | 9704 | 350.2 | 2465%
836.2 | 6.177 | 2471% | 9624 | 347.3 | 2471%
837.8 | 6.192 | 2477% | 9522 | 343.6 | 2477%
839.4 | 6.206 | 2482% | 9452 | 341.1 | 2482%
841 | 6.22 | 2488% | 9358 | 337.7 | 2488%
842.6 | 6.235 | 2494% | 9264 | 334.3 | 2494%
844.2 | 6.249 | 2500% | 9165 | 330.7 | 2499%